## Sheet1
HyPy test samples |  | 10% catalyst load |  | Experiments done on new rig
Sample | Temp | Sample | Starting | Final | Sample wt. | Cat free | Residue | Cat free | Hypy wt. | Cat free | Hypy wt. | Cat free | Env. | Temp.
|  | number | wt. (g) | wt. (g) | (mg) | sample wt. (mg) | wt. (mg) | residue (mg) | loss (mg) | wt. loss (mg) | loss (%) | wt. loss (%)
Cloy POM |  | 4 | 0.5337 | 0.5159 | 34.7 | 31.23 | 16.9 | 14.6445 | 17.8 | 16.5855 | 51.29683 | 53.10759
Cloy whole |  | 3 | 0.6886 | 0 | 144.7 | 130.23 | -543.9 | -553.3055 | 688.6 | 683.5355 | 475.8811 | 524.8679
Sample | Temp | Sample | Initial pipette + | Pipette + | Sample + top | Final
|  | number | wool wt. (g) | sample wt. (g) | wool wt. (g) | wt. (g)
Cloy POM |  | 4 | 0.4965 | 0.5312 | 0.5337 | 0.5159
Cloy whole |  | 3 | 0.5341 | 0.6788 | 0.6886
|  | Sample | Sample | Sample | Sample | Residue | Carbon | Residue | BC/OC
|  | number | Wt. (mg) | C (%) | C (mg) | Wt. (mg) | (%) | C (mg) | (%)
Cloy POM |  | 4 | 34.7 | 25.5795 | 8.8760865 | 16.9 | 8.7013 | 1.4705197 | 16.56721 |  | registering 17% of organic carbon is black carbon in the sample
Cloy whole |  | 3 | 144.7 |  | 0 | -543.9 |  | 0 | #DIV/0!